## Sheet1
July 12, 2020 at 10:00AM | 2853 | 2449 | 631431035
July 12, 2020 at 10:02AM | 3091 | 2511 | 631553494 |  |  | discharge 7.5 Ah with 0.3A - 25 hours, starting at 18:00 on July 11th
July 12, 2020 at 10:04AM | 3071 | 2475 | 631675934 | time | time | voltage
July 12, 2020 at 10:06AM | 2233 | 1959 | 631800710 | 10:06AM | 0.4208333 | 11.1663
July 12, 2020 at 10:08AM | 2233 | 1954 | 631923487 | 10:08AM | 0.4222222 | 11.1378
July 12, 2020 at 10:10AM | 2224 | 1954 | 632046046 | 10:10AM | 0.4236111 | 11.1378
July 12, 2020 at 10:12AM | 2230 | 1959 | 632168757 | 10:12AM | 0.425 | 11.1663
July 12, 2020 at 10:14AM | 2225 | 1959 | 632293586 | 10:14AM | 0.4263889 | 11.1663
July 12, 2020 at 10:16AM | 2234 | 1953 | 632416160 | 10:16AM | 0.4277778 | 11.1321
July 12, 2020 at 10:18AM | 2231 | 1959 | 632538628 | 10:18AM | 0.4291667 | 11.1663
July 12, 2020 at 10:20AM | 2228 | 1954 | 632661295 | 10:20AM | 0.4305556 | 11.1378
July 12, 2020 at 10:22AM | 2230 | 1950 | 632788236 | 10:22AM | 0.4319444 | 11.115
July 12, 2020 at 10:26AM | 2237 | 1951 | 633028128 | 10:26AM | 0.4347222 | 11.1207
July 12, 2020 at 10:28AM | 2239 | 1947 | 633149800 | 10:28AM | 0.4361111 | 11.0979
July 12, 2020 at 10:30AM | 2224 | 1951 | 633272590 | 10:30AM | 0.4375 | 11.1207
July 12, 2020 at 10:32AM | 2234 | 1950 | 633394126 | 10:32AM | 0.4388889 | 11.115
July 12, 2020 at 10:34AM | 2224 | 1948 | 633516463 | 10:34AM | 0.4402778 | 11.1036
July 12, 2020 at 10:36AM | 2228 | 1948 | 633638095 | 10:36AM | 0.4416667 | 11.1036
July 12, 2020 at 10:38AM | 2225 | 1948 | 633760564 | 10:38AM | 0.4430556 | 11.1036
July 12, 2020 at 10:40AM | 2234 | 1949 | 633884037 | 10:40AM | 0.4444444 | 11.1093
July 12, 2020 at 10:42AM | 2224 | 1947 | 634006671 | 10:42AM | 0.4458333 | 11.0979
July 12, 2020 at 10:44AM | 2227 | 1948 | 634129304 | 10:44AM | 0.4472222 | 11.1036
July 12, 2020 at 10:46AM | 2222 | 1943 | 634250918 | 10:46AM | 0.4486111 | 11.0751
July 12, 2020 at 10:48AM | 2214 | 1944 | 634372553 | 10:48AM | 0.45 | 11.0808
July 12, 2020 at 10:50AM | 2228 | 1944 | 634493950 | 10:50AM | 0.4513889 | 11.0808
July 12, 2020 at 10:52AM | 2224 | 1944 | 634616599 | 10:52AM | 0.4527778 | 11.0808
July 12, 2020 at 10:54AM | 2214 | 1947 | 634738000 | 10:54AM | 0.4541667 | 11.0979
July 12, 2020 at 10:56AM | 2218 | 1947 | 634860589 | 10:56AM | 0.4555556 | 11.0979
July 12, 2020 at 10:58AM | 2226 | 1945 | 634981966 | 10:58AM | 0.4569444 | 11.0865
July 12, 2020 at 11:00AM | 2210 | 1938 | 635103555 | 11:00AM | 0.4583333 | 11.0466
July 12, 2020 at 11:02AM | 2224 | 1938 | 635226357 | 11:02AM | 0.4597222 | 11.0466
July 12, 2020 at 11:04AM | 2215 | 1943 | 635347937 | 11:04AM | 0.4611111 | 11.0751
July 12, 2020 at 11:06AM | 2213 | 1941 | 635470632 | 11:06AM | 0.4625 | 11.0637
July 12, 2020 at 11:08AM | 2224 | 1940 | 635592088 | 11:08AM | 0.4638889 | 11.058
July 12, 2020 at 11:10AM | 2221 | 1941 | 635713760 | 11:10AM | 0.4652778 | 11.0637
July 12, 2020 at 11:12AM | 2217 | 1938 | 635837753 | 11:12AM | 0.4666667 | 11.0466
July 12, 2020 at 11:14AM | 2222 | 1937 | 635961093 | 11:14AM | 0.4680556 | 11.0409
July 12, 2020 at 11:16AM | 2205 | 1937 | 636084629 | 11:16AM | 0.4694444 | 11.0409
July 12, 2020 at 11:18AM | 2209 | 1935 | 636207939 | 11:18AM | 0.4708333 | 11.0295
July 12, 2020 at 11:20AM | 2208 | 1939 | 636328537 | 11:20AM | 0.4722222 | 11.0523
July 12, 2020 at 11:22AM | 2204 | 1940 | 636451171 | 11:22AM | 0.4736111 | 11.058
July 12, 2020 at 11:24AM | 2206 | 1938 | 636571744 | 11:24AM | 0.475 | 11.0466
July 12, 2020 at 11:26AM | 2200 | 1935 | 636693128 | 11:26AM | 0.4763889 | 11.0295
July 12, 2020 at 11:28AM | 2203 | 1935 | 636817440 | 11:28AM | 0.4777778 | 11.0295
July 12, 2020 at 11:30AM | 2205 | 1935 | 636938321 | 11:30AM | 0.4791667 | 11.0295
July 12, 2020 at 11:32AM | 2204 | 1935 | 637062520 | 11:32AM | 0.4805556 | 11.0295
July 12, 2020 at 11:34AM | 2203 | 1931 | 637183398 | 11:34AM | 0.4819444 | 11.0067
July 12, 2020 at 11:36AM | 2206 | 1935 | 637308598 | 11:36AM | 0.4833333 | 11.0295
July 12, 2020 at 11:38AM | 2203 | 1935 | 637429453 | 11:38AM | 0.4847222 | 11.0295
July 12, 2020 at 11:40AM | 2197 | 1935 | 637550842 | 11:40AM | 0.4861111 | 11.0295
July 12, 2020 at 11:42AM | 2198 | 1931 | 637675205 | 11:42AM | 0.4875 | 11.0067
July 12, 2020 at 11:44AM | 2198 | 1933 | 637795920 | 11:44AM | 0.4888889 | 11.0181
July 12, 2020 at 11:46AM | 2195 | 1933 | 637917431 | 11:46AM | 0.4902778 | 11.0181
July 12, 2020 at 11:48AM | 2195 | 1924 | 638039120 | 11:48AM | 0.4916667 | 10.9668
July 12, 2020 at 11:50AM | 2194 | 1930 | 638160589 | 11:50AM | 0.4930556 | 11.001
July 12, 2020 at 11:52AM | 2209 | 1931 | 638285701 | 11:52AM | 0.4944444 | 11.0067
July 12, 2020 at 11:55AM | 2192 | 1928 | 638408791 | 11:55AM | 0.4965278 | 10.9896
July 12, 2020 at 11:57AM | 2190 | 1931 | 638529663 | 11:57AM | 0.4979167 | 11.0067
July 12, 2020 at 11:59AM | 2189 | 1923 | 638651118 | 11:59AM | 0.4993056 | 10.9611
July 12, 2020 at 12:01PM | 2190 | 1923 | 638772741 | 12:01PM | 0.5006944 | 10.9611
July 12, 2020 at 12:03PM | 2187 | 1927 | 638895494 | 12:03PM | 0.5020833 | 10.9839
July 12, 2020 at 12:05PM | 2191 | 1925 | 639018094 | 12:05PM | 0.5034722 | 10.9725
July 12, 2020 at 12:07PM | 2188 | 1921 | 639140466 | 12:07PM | 0.5048611 | 10.9497
July 12, 2020 at 12:09PM | 2191 | 1926 | 639263063 | 12:09PM | 0.50625 | 10.9782
July 12, 2020 at 12:11PM | 2192 | 1923 | 639385648 | 12:11PM | 0.5076389 | 10.9611
July 12, 2020 at 12:13PM | 2187 | 1923 | 639508211 | 12:13PM | 0.5090278 | 10.9611
July 12, 2020 at 12:15PM | 2187 | 1922 | 639630738 | 12:15PM | 0.5104167 | 10.9554
July 12, 2020 at 12:17PM | 2189 | 1922 | 639754915 | 12:17PM | 0.5118056 | 10.9554
July 12, 2020 at 12:19PM | 2196 | 1922 | 639876792 | 12:19PM | 0.5131944 | 10.9554
July 12, 2020 at 12:21PM | 2185 | 1921 | 639999256 | 12:21PM | 0.5145833 | 10.9497
July 12, 2020 at 12:23PM | 2177 | 1922 | 640121778 | 12:23PM | 0.5159722 | 10.9554
July 12, 2020 at 12:25PM | 2187 | 1919 | 640244308 | 12:25PM | 0.5173611 | 10.9383
July 12, 2020 at 12:27PM | 2183 | 1919 | 640366808 | 12:27PM | 0.51875 | 10.9383
July 12, 2020 at 12:29PM | 2183 | 1917 | 640489535 | 12:29PM | 0.5201389 | 10.9269
July 12, 2020 at 12:31PM | 2193 | 1914 | 640612048 | 12:31PM | 0.5215278 | 10.9098
July 12, 2020 at 12:33PM | 2177 | 1910 | 640734437 | 12:33PM | 0.5229167 | 10.887
July 12, 2020 at 12:35PM | 2174 | 1919 | 640857243 | 12:35PM | 0.5243056 | 10.9383
July 12, 2020 at 12:37PM | 2177 | 1911 | 640979731 | 12:37PM | 0.5256944 | 10.8927
July 12, 2020 at 12:39PM | 2181 | 1914 | 641102405 | 12:39PM | 0.5270833 | 10.9098
July 12, 2020 at 12:41PM | 2176 | 1917 | 641224895 | 12:41PM | 0.5284722 | 10.9269
July 12, 2020 at 12:43PM | 2170 | 1912 | 641347365 | 12:43PM | 0.5298611 | 10.8984
July 12, 2020 at 12:45PM | 2174 | 1914 | 641470033 | 12:45PM | 0.53125 | 10.9098
July 12, 2020 at 12:47PM | 2172 | 1912 | 641592404 | 12:47PM | 0.5326389 | 10.8984
July 12, 2020 at 12:49PM | 2174 | 1911 | 641715254 | 12:49PM | 0.5340278 | 10.8927
July 12, 2020 at 12:51PM | 2174 | 1910 | 641837760 | 12:51PM | 0.5354167 | 10.887
July 12, 2020 at 12:53PM | 2171 | 1910 | 641960592 | 12:53PM | 0.5368056 | 10.887
July 12, 2020 at 12:55PM | 2166 | 1910 | 642083045 | 12:55PM | 0.5381944 | 10.887
July 12, 2020 at 12:57PM | 2167 | 1910 | 642205659 | 12:57PM | 0.5395833 | 10.887
July 12, 2020 at 12:59PM | 2167 | 1908 | 642328108 | 12:59PM | 0.5409722 | 10.8756
July 12, 2020 at 01:01PM | 2160 | 1910 | 642450693 | 01:01PM | 0.5423611 | 10.887
July 12, 2020 at 01:03PM | 2167 | 1909 | 642573207 | 01:03PM | 0.54375 | 10.8813
July 12, 2020 at 01:05PM | 2166 | 1909 | 642695780 | 01:05PM | 0.5451389 | 10.8813
July 12, 2020 at 01:07PM | 2161 | 1908 | 642817245 | 01:07PM | 0.5465278 | 10.8756
July 12, 2020 at 01:09PM | 2162 | 1907 | 642941625 | 01:09PM | 0.5479167 | 10.8699
July 12, 2020 at 01:11PM | 2161 | 1907 | 643065112 | 01:11PM | 0.5493056 | 10.8699
July 12, 2020 at 01:13PM | 2160 | 1905 | 643185986 | 01:13PM | 0.5506944 | 10.8585
July 12, 2020 at 01:15PM | 2163 | 1906 | 643307378 | 01:15PM | 0.5520833 | 10.8642
July 12, 2020 at 01:17PM | 2162 | 1902 | 643428961 | 01:17PM | 0.5534722 | 10.8414
July 12, 2020 at 01:19PM | 2158 | 1902 | 643553239 | 01:19PM | 0.5548611 | 10.8414
July 12, 2020 at 01:21PM | 2159 | 1897 | 643678873 | 01:21PM | 0.55625 | 10.8129
July 12, 2020 at 01:23PM | 2162 | 1899 | 643799692 | 01:23PM | 0.5576389 | 10.8243
July 12, 2020 at 01:25PM | 2155 | 1901 | 643923675 | 01:25PM | 0.5590278 | 10.8357
July 12, 2020 at 01:27PM | 2159 | 1902 | 644047214 | 01:27PM | 0.5604167 | 10.8414
July 12, 2020 at 01:30PM | 2159 | 1896 | 644170773 | 01:30PM | 0.5625 | 10.8072
July 12, 2020 at 01:32PM | 2159 | 1898 | 644294350 | 01:32PM | 0.5638889 | 10.8186
July 12, 2020 at 01:34PM | 2158 | 1888 | 644417696 | 01:34PM | 0.5652778 | 10.7616
July 12, 2020 at 01:36PM | 2151 | 1895 | 644541048 | 01:36PM | 0.5666667 | 10.8015
July 12, 2020 at 01:38PM | 2149 | 1895 | 644664602 | 01:38PM | 0.5680556 | 10.8015
July 12, 2020 at 01:40PM | 2150 | 1897 | 644788170 | 01:40PM | 0.5694444 | 10.8129
July 12, 2020 at 01:42PM | 2149 | 1895 | 644911547 | 01:42PM | 0.5708333 | 10.8015
July 12, 2020 at 01:44PM | 2147 | 1888 | 645033939 | 01:44PM | 0.5722222 | 10.7616
July 12, 2020 at 01:46PM | 2146 | 1888 | 645158198 | 01:46PM | 0.5736111 | 10.7616
July 12, 2020 at 01:48PM | 2133 | 1888 | 645280602 | 01:48PM | 0.575 | 10.7616
July 12, 2020 at 01:50PM | 2150 | 1886 | 645406107 | 01:50PM | 0.5763889 | 10.7502
July 12, 2020 at 01:52PM | 2144 | 1890 | 645526624 | 01:52PM | 0.5777778 | 10.773
July 12, 2020 at 01:54PM | 2141 | 1891 | 645651075 | 01:54PM | 0.5791667 | 10.7787
July 12, 2020 at 01:56PM | 2138 | 1886 | 645774436 | 01:56PM | 0.5805556 | 10.7502
July 12, 2020 at 01:58PM | 2142 | 1884 | 645896935 | 01:58PM | 0.5819444 | 10.7388
July 12, 2020 at 02:00PM | 2140 | 1885 | 646021078 | 02:00PM | 0.5833333 | 10.7445
July 12, 2020 at 02:02PM | 2155 | 1882 | 646144776 | 02:02PM | 0.5847222 | 10.7274
July 12, 2020 at 02:04PM | 2137 | 1885 | 646266991 | 02:04PM | 0.5861111 | 10.7445
July 12, 2020 at 02:06PM | 2130 | 1885 | 646391271 | 02:06PM | 0.5875 | 10.7445
July 12, 2020 at 02:08PM | 2126 | 1883 | 646514904 | 02:08PM | 0.5888889 | 10.7331
July 12, 2020 at 02:10PM | 2147 | 1875 | 646638521 | 02:10PM | 0.5902778 | 10.6875
July 12, 2020 at 02:12PM | 2137 | 1878 | 646761937 | 02:12PM | 0.5916667 | 10.7046
July 12, 2020 at 02:14PM | 2133 | 1876 | 646887590 | 02:14PM | 0.5930556 | 10.6932
July 12, 2020 at 02:16PM | 2123 | 1876 | 647011049 | 02:16PM | 0.5944444 | 10.6932
July 12, 2020 at 02:18PM | 2143 | 1882 | 647134750 | 02:18PM | 0.5958333 | 10.7274
July 12, 2020 at 02:20PM | 2132 | 1878 | 647258185 | 02:20PM | 0.5972222 | 10.7046
July 12, 2020 at 02:22PM | 2128 | 1870 | 647380030 | 02:22PM | 0.5986111 | 10.659
July 12, 2020 at 02:24PM | 2127 | 1879 | 647504291 | 02:24PM | 0.6 | 10.7103
July 12, 2020 at 02:26PM | 2128 | 1877 | 647625794 | 02:26PM | 0.6013889 | 10.6989
July 12, 2020 at 02:28PM | 2122 | 1867 | 647747668 | 02:28PM | 0.6027778 | 10.6419
July 12, 2020 at 02:30PM | 2120 | 1874 | 647870182 | 02:30PM | 0.6041667 | 10.6818
July 12, 2020 at 02:32PM | 2113 | 1871 | 647991520 | 02:32PM | 0.6055556 | 10.6647
July 12, 2020 at 02:34PM | 2119 | 1877 | 648114082 | 02:34PM | 0.6069444 | 10.6989
July 12, 2020 at 02:37PM | 2117 | 1870 | 648236667 | 02:37PM | 0.6090278 | 10.659
July 12, 2020 at 02:39PM | 2113 | 1866 | 648359297 | 02:39PM | 0.6104167 | 10.6362
July 12, 2020 at 02:41PM | 2129 | 1867 | 648481860 | 02:41PM | 0.6118056 | 10.6419
July 12, 2020 at 02:43PM | 2112 | 1870 | 648604445 | 02:43PM | 0.6131944 | 10.659
July 12, 2020 at 02:45PM | 2115 | 1870 | 648729157 | 02:45PM | 0.6145833 | 10.659
July 12, 2020 at 02:47PM | 2113 | 1864 | 648851696 | 02:47PM | 0.6159722 | 10.6248
July 12, 2020 at 02:49PM | 2112 | 1864 | 648975968 | 02:49PM | 0.6173611 | 10.6248
July 12, 2020 at 02:51PM | 2125 | 1862 | 649099394 | 02:51PM | 0.61875 | 10.6134
July 12, 2020 at 02:53PM | 2107 | 1862 | 649222704 | 02:53PM | 0.6201389 | 10.6134
July 12, 2020 at 02:55PM | 2193 | 1928 | 649346034 | 02:55PM | 0.6215278 | 10.9896
July 12, 2020 at 02:57PM | 2201 | 1935 | 649467695 | 02:57PM | 0.6229167 | 11.0295
July 12, 2020 at 02:59PM | 2203 | 1935 | 649590356 | 02:59PM | 0.6243056 | 11.0295
July 12, 2020 at 03:01PM | 2207 | 1935 | 649712838 | 03:01PM | 0.6256944 | 11.0295
July 12, 2020 at 03:03PM | 2211 | 1938 | 649835511 | 03:03PM | 0.6270833 | 11.0466
July 12, 2020 at 03:05PM | 2211 | 1939 | 649957872 | 03:05PM | 0.6284722 | 11.0523
July 12, 2020 at 03:07PM | 2214 | 1939 | 650080422 | 03:07PM | 0.6298611 | 11.0523
July 12, 2020 at 03:09PM | 2236 | 1941 | 650203197 | 03:09PM | 0.63125 | 11.0637
July 12, 2020 at 03:11PM | 2213 | 1941 | 650325772 | 03:11PM | 0.6326389 | 11.0637
July 12, 2020 at 03:13PM | 2218 | 1946 | 650447126 | 03:13PM | 0.6340278 | 11.0922
July 12, 2020 at 03:15PM | 2224 | 1939 | 650569602 | 03:15PM | 0.6354167 | 11.0523
July 12, 2020 at 03:17PM | 2218 | 1946 | 650692175 | 03:17PM | 0.6368056 | 11.0922
July 12, 2020 at 03:19PM | 2223 | 1947 | 650814754 | 03:19PM | 0.6381944 | 11.0979
July 12, 2020 at 03:21PM | 2218 | 1955 | 650938758 | 03:21PM | 0.6395833 | 11.1435
July 12, 2020 at 03:23PM | 2219 | 1947 | 651060503 | 03:23PM | 0.6409722 | 11.0979
July 12, 2020 at 03:25PM | 2214 | 1948 | 651183250 | 03:25PM | 0.6423611 | 11.1036
July 12, 2020 at 03:27PM | 2223 | 1947 | 651305630 | 03:27PM | 0.64375 | 11.0979
July 12, 2020 at 03:29PM | 2224 | 1948 | 651428603 | 03:29PM | 0.6451389 | 11.1036
July 12, 2020 at 03:31PM | 2225 | 1948 | 651550958 | 03:31PM | 0.6465278 | 11.1036
July 12, 2020 at 03:33PM | 2225 | 1951 | 651673733 | 03:33PM | 0.6479167 | 11.1207
July 12, 2020 at 03:35PM | 2226 | 1951 | 651796303 | 03:35PM | 0.6493056 | 11.1207
July 12, 2020 at 03:37PM | 2224 | 1950 | 651920775 | 03:37PM | 0.6506944 | 11.115
July 12, 2020 at 03:39PM | 2224 | 1950 | 652044332 | 03:39PM | 0.6520833 | 11.115
July 12, 2020 at 03:41PM | 2224 | 1949 | 652167880 | 03:41PM | 0.6534722 | 11.1093
July 12, 2020 at 03:43PM | 2226 | 1951 | 652289580 | 03:43PM | 0.6548611 | 11.1207
July 12, 2020 at 03:45PM | 2225 | 1955 | 652412334 | 03:45PM | 0.65625 | 11.1435
July 12, 2020 at 03:47PM | 2224 | 1952 | 652534889 | 03:47PM | 0.6576389 | 11.1264
July 12, 2020 at 03:49PM | 2226 | 1951 | 652657674 | 03:49PM | 0.6590278 | 11.1207
July 12, 2020 at 03:51PM | 2227 | 1951 | 652780263 | 03:51PM | 0.6604167 | 11.1207
July 12, 2020 at 03:53PM | 2227 | 1952 | 652904312 | 03:53PM | 0.6618056 | 11.1264
July 12, 2020 at 03:55PM | 2230 | 1954 | 653027875 | 03:55PM | 0.6631944 | 11.1378
July 12, 2020 at 03:58PM | 2227 | 1953 | 653151463 | 03:58PM | 0.6652778 | 11.1321
July 12, 2020 at 04:00PM | 2227 | 1951 | 653273831 | 04:00PM | 0.6666667 | 11.1207
July 12, 2020 at 04:02PM | 2226 | 1953 | 653396381 | 04:02PM | 0.6680556 | 11.1321
July 12, 2020 at 04:04PM | 2226 | 1950 | 653518987 | 04:04PM | 0.6694444 | 11.115
July 12, 2020 at 04:06PM | 2227 | 1954 | 653641583 | 04:06PM | 0.6708333 | 11.1378
July 12, 2020 at 04:08PM | 2234 | 1954 | 653764049 | 04:08PM | 0.6722222 | 11.1378
July 12, 2020 at 04:10PM | 2228 | 1951 | 653886709 | 04:10PM | 0.6736111 | 11.1207
July 12, 2020 at 04:12PM | 2231 | 1954 | 654009104 | 04:12PM | 0.675 | 11.1378
July 12, 2020 at 04:14PM | 2230 | 1956 | 654131902 | 04:14PM | 0.6763889 | 11.1492
July 12, 2020 at 04:16PM | 2230 | 1955 | 654254482 | 04:16PM | 0.6777778 | 11.1435
July 12, 2020 at 04:18PM | 2230 | 1956 | 654377292 | 04:18PM | 0.6791667 | 11.1492
July 12, 2020 at 04:20PM | 2229 | 1954 | 654499871 | 04:20PM | 0.6805556 | 11.1378
July 12, 2020 at 04:22PM | 2233 | 1954 | 654624702 | 04:22PM | 0.6819444 | 11.1378
July 12, 2020 at 04:24PM | 2235 | 1954 | 654747235 | 04:24PM | 0.6833333 | 11.1378
July 12, 2020 at 04:26PM | 2234 | 1957 | 654869797 | 04:26PM | 0.6847222 | 11.1549
July 12, 2020 at 04:28PM | 2231 | 1955 | 654992251 | 04:28PM | 0.6861111 | 11.1435
July 12, 2020 at 04:30PM | 2234 | 1952 | 655114920 | 04:30PM | 0.6875 | 11.1264
July 12, 2020 at 04:32PM | 2235 | 1957 | 655237666 | 04:32PM | 0.6888889 | 11.1549
July 12, 2020 at 04:34PM | 2234 | 1956 | 655360186 | 04:34PM | 0.6902778 | 11.1492
July 12, 2020 at 04:36PM | 2234 | 1957 | 655485169 | 04:36PM | 0.6916667 | 11.1549
July 12, 2020 at 04:38PM | 2233 | 1954 | 655607818 | 04:38PM | 0.6930556 | 11.1378
July 12, 2020 at 04:40PM | 2235 | 1956 | 655730489 | 04:40PM | 0.6944444 | 11.1492
July 12, 2020 at 04:42PM | 2233 | 1956 | 655853078 | 04:42PM | 0.6958333 | 11.1492
July 12, 2020 at 04:44PM | 2241 | 1955 | 655975514 | 04:44PM | 0.6972222 | 11.1435
July 12, 2020 at 04:46PM | 2234 | 1957 | 656099580 | 04:46PM | 0.6986111 | 11.1549
July 12, 2020 at 04:48PM | 2235 | 1955 | 656222076 | 04:48PM | 0.7 | 11.1435
July 12, 2020 at 04:50PM | 2233 | 1957 | 656344491 | 04:50PM | 0.7013889 | 11.1549
July 12, 2020 at 04:52PM | 2235 | 1957 | 656467221 | 04:52PM | 0.7027778 | 11.1549
July 12, 2020 at 04:54PM | 2233 | 1957 | 656589771 | 04:54PM | 0.7041667 | 11.1549
July 12, 2020 at 04:56PM | 2235 | 1958 | 656713747 | 04:56PM | 0.7055556 | 11.1606
July 12, 2020 at 04:58PM | 2237 | 1957 | 656837282 | 04:58PM | 0.7069444 | 11.1549
July 12, 2020 at 05:00PM | 2235 | 1956 | 656960583 | 05:00PM | 0.7083333 | 11.1492
July 12, 2020 at 05:02PM | 2237 | 1959 | 657084095 | 05:02PM | 0.7097222 | 11.1663
July 12, 2020 at 05:04PM | 2238 | 1957 | 657209546 | 05:04PM | 0.7111111 | 11.1549
July 12, 2020 at 05:06PM | 2237 | 1956 | 657333057 | 05:06PM | 0.7125 | 11.1492
July 12, 2020 at 05:09PM | 2236 | 1955 | 657456677 | 05:09PM | 0.7145833 | 11.1435
July 12, 2020 at 05:11PM | 2239 | 1957 | 657579967 | 05:11PM | 0.7159722 | 11.1549
July 12, 2020 at 05:13PM | 2236 | 1954 | 657702435 | 05:13PM | 0.7173611 | 11.1378
July 12, 2020 at 05:15PM | 2239 | 1958 | 657824902 | 05:15PM | 0.71875 | 11.1606
July 12, 2020 at 05:17PM | 2239 | 1957 | 657947393 | 05:17PM | 0.7201389 | 11.1549
July 12, 2020 at 05:19PM | 2238 | 1954 | 658070111 | 05:19PM | 0.7215278 | 11.1378
July 12, 2020 at 05:21PM | 2238 | 1957 | 658192628 | 05:21PM | 0.7229167 | 11.1549
July 12, 2020 at 05:23PM | 2237 | 1955 | 658315155 | 05:23PM | 0.7243056 | 11.1435
July 12, 2020 at 05:25PM | 2237 | 1957 | 658437769 | 05:25PM | 0.7256944 | 11.1549
July 12, 2020 at 05:27PM | 2237 | 1959 | 658560487 | 05:27PM | 0.7270833 | 11.1663
July 12, 2020 at 05:29PM | 2235 | 1956 | 658690164 | 05:29PM | 0.7284722 | 11.1492
July 12, 2020 at 05:31PM | 2240 | 1958 | 658813597 | 05:31PM | 0.7298611 | 11.1606
July 12, 2020 at 05:33PM | 2236 | 1957 | 658937177 | 05:33PM | 0.73125 | 11.1549
July 12, 2020 at 05:35PM | 2238 | 1959 | 659060771 | 05:35PM | 0.7326389 | 11.1663
July 12, 2020 at 05:37PM | 2242 | 1959 | 659184247 | 05:37PM | 0.7340278 | 11.1663
July 12, 2020 at 05:39PM | 2240 | 1957 | 659306575 | 05:39PM | 0.7354167 | 11.1549
July 12, 2020 at 05:41PM | 2240 | 1957 | 659429044 | 05:41PM | 0.7368056 | 11.1549
July 12, 2020 at 05:43PM | 2239 | 1957 | 659551541 | 05:43PM | 0.7381944 | 11.1549
July 12, 2020 at 05:45PM | 2239 | 1957 | 659675873 | 05:45PM | 0.7395833 | 11.1549
July 12, 2020 at 05:47PM | 2240 | 1957 | 659798335 | 05:47PM | 0.7409722 | 11.1549
July 12, 2020 at 05:49PM | 2242 | 1959 | 659920948 | 05:49PM | 0.7423611 | 11.1663
July 12, 2020 at 05:51PM | 2243 | 1957 | 660043332 | 05:51PM | 0.74375 | 11.1549
July 12, 2020 at 05:53PM | 2245 | 1959 | 660165898 | 05:53PM | 0.7451389 | 11.1663
July 12, 2020 at 05:55PM | 2240 | 1957 | 660290833 | 05:55PM | 0.7465278 | 11.1549
July 12, 2020 at 05:57PM | 2243 | 1961 | 660415553 | 05:57PM | 0.7479167 | 11.1777
July 12, 2020 at 05:59PM | 2247 | 1959 | 660538258 | 05:59PM | 0.7493056 | 11.1663
July 12, 2020 at 06:01PM | 2239 | 1957 | 660660942 | 06:01PM | 0.7506944 | 11.1549
July 12, 2020 at 06:03PM | 2243 | 1957 | 660787727 | 06:03PM | 0.7520833 | 11.1549
July 12, 2020 at 06:05PM | 2241 | 1959 | 660910575 | 06:05PM | 0.7534722 | 11.1663
July 12, 2020 at 06:08PM | 2241 | 1959 | 661034219 | 06:08PM | 0.7555556 | 11.1663
July 12, 2020 at 06:10PM | 2243 | 1959 | 661157555 | 06:10PM | 0.7569444 | 11.1663
July 12, 2020 at 06:12PM | 2246 | 1959 | 661282386 | 06:12PM | 0.7583333 | 11.1663
July 12, 2020 at 06:14PM | 2243 | 1957 | 661405875 | 06:14PM | 0.7597222 | 11.1549
July 12, 2020 at 06:16PM | 2242 | 1960 | 661529325 | 06:16PM | 0.7611111 | 11.172
July 12, 2020 at 06:18PM | 2245 | 1956 | 661651234 | 06:18PM | 0.7625 | 11.1492
July 12, 2020 at 06:20PM | 2247 | 1956 | 661773793 | 06:20PM | 0.7638889 | 11.1492
July 12, 2020 at 06:22PM | 2238 | 1961 | 661896252 | 06:22PM | 0.7652778 | 11.1777
July 12, 2020 at 06:24PM | 2241 | 1959 | 662018720 | 06:24PM | 0.7666667 | 11.1663
July 12, 2020 at 06:26PM | 2243 | 1957 | 662141395 | 06:26PM | 0.7680556 | 11.1549
July 12, 2020 at 06:28PM | 2247 | 1960 | 662264099 | 06:28PM | 0.7694444 | 11.172
July 12, 2020 at 06:30PM | 2367 | 2037 | 662386679 | 06:30PM | 0.7708333 | 11.6109
July 12, 2020 at 06:32PM | 2355 | 2034 | 662511706 | 06:32PM | 0.7722222 | 11.5938
July 12, 2020 at 06:34PM | 2358 | 2034 | 662634135 | 06:34PM | 0.7736111 | 11.5938
July 12, 2020 at 06:36PM | 2337 | 2037 | 662756795 | 06:36PM | 0.775 | 11.6109
July 12, 2020 at 06:38PM | 2359 | 2063 | 662879239 | 06:38PM | 0.7763889 | 11.7591
July 12, 2020 at 06:40PM | 2361 | 2034 | 663001905 | 06:40PM | 0.7777778 | 11.5938
July 12, 2020 at 06:42PM | 2363 | 2038 | 663124347 | 06:42PM | 0.7791667 | 11.6166
July 12, 2020 at 06:44PM | 2339 | 2037 | 663247081 | 06:44PM | 0.7805556 | 11.6109
July 12, 2020 at 06:46PM | 2374 | 2038 | 663369730 | 06:46PM | 0.7819444 | 11.6166
July 12, 2020 at 06:48PM | 2368 | 2038 | 663492274 | 06:48PM | 0.7833333 | 11.6166
July 12, 2020 at 06:50PM | 2367 | 2034 | 663615166 | 06:50PM | 0.7847222 | 11.5938
July 12, 2020 at 06:52PM | 2369 | 2036 | 663737694 | 06:52PM | 0.7861111 | 11.6052
July 12, 2020 at 06:54PM | 2363 | 2039 | 663860214 | 06:54PM | 0.7875 | 11.6223
July 12, 2020 at 06:56PM | 2370 | 2038 | 663982803 | 06:56PM | 0.7888889 | 11.6166
July 12, 2020 at 06:58PM | 2367 | 2038 | 664105509 | 06:58PM | 0.7902778 | 11.6166
July 12, 2020 at 07:00PM | 2372 | 2037 | 664228088 | 07:00PM | 0.7916667 | 11.6109
July 12, 2020 at 07:02PM | 2380 | 2041 | 664350490 | 07:02PM | 0.7930556 | 11.6337
July 12, 2020 at 07:04PM | 2384 | 2046 | 664473342 | 07:04PM | 0.7944444 | 11.6622
July 12, 2020 at 07:06PM | 2377 | 2041 | 664595892 | 07:06PM | 0.7958333 | 11.6337
July 12, 2020 at 07:08PM | 2352 | 2045 | 664718671 | 07:08PM | 0.7972222 | 11.6565
July 12, 2020 at 07:10PM | 2387 | 2041 | 664841357 | 07:10PM | 0.7986111 | 11.6337
July 12, 2020 at 07:12PM | 2396 | 2050 | 664966025 | 07:12PM | 0.8 | 11.685
July 12, 2020 at 07:14PM | 2390 | 2049 | 665088626 | 07:14PM | 0.8013889 | 11.6793
July 12, 2020 at 07:16PM | 2395 | 2046 | 665211326 | 07:16PM | 0.8027778 | 11.6622
July 12, 2020 at 07:18PM | 2354 | 2047 | 665335286 | 07:18PM | 0.8041667 | 11.6679
July 12, 2020 at 07:20PM | 2394 | 2049 | 665458929 | 07:20PM | 0.8055556 | 11.6793
July 12, 2020 at 07:23PM | 2407 | 2049 | 665580642 | 07:23PM | 0.8076389 | 11.6793
July 12, 2020 at 07:25PM | 2404 | 2055 | 665703204 | 07:25PM | 0.8090278 | 11.7135
July 12, 2020 at 07:27PM | 2406 | 2051 | 665825784 | 07:27PM | 0.8104167 | 11.6907
July 12, 2020 at 07:29PM | 2414 | 2060 | 665948392 | 07:29PM | 0.8118056 | 11.742
July 12, 2020 at 07:31PM | 2411 | 2055 | 666071238 | 07:31PM | 0.8131944 | 11.7135
July 12, 2020 at 07:33PM | 2409 | 2075 | 666195066 | 07:33PM | 0.8145833 | 11.8275
July 12, 2020 at 07:35PM | 2367 | 2053 | 666318756 | 07:35PM | 0.8159722 | 11.7021
July 12, 2020 at 07:37PM | 2415 | 2059 | 666442172 | 07:37PM | 0.8173611 | 11.7363
July 12, 2020 at 07:39PM | 2368 | 2059 | 666567254 | 07:39PM | 0.81875 | 11.7363
July 12, 2020 at 07:41PM | 2419 | 2063 | 666690773 | 07:41PM | 0.8201389 | 11.7591
July 12, 2020 at 07:43PM | 2421 | 2064 | 666814375 | 07:43PM | 0.8215278 | 11.7648
July 12, 2020 at 07:45PM | 2436 | 2063 | 666937862 | 07:45PM | 0.8229167 | 11.7591
July 12, 2020 at 07:47PM | 2435 | 2063 | 667060278 | 07:47PM | 0.8243056 | 11.7591
July 12, 2020 at 07:49PM | 2431 | 2064 | 667184380 | 07:49PM | 0.8256944 | 11.7648
July 12, 2020 at 07:51PM | 2427 | 2064 | 667309301 | 07:51PM | 0.8270833 | 11.7648
July 12, 2020 at 07:53PM | 2426 | 2064 | 667432804 | 07:53PM | 0.8284722 | 11.7648
July 12, 2020 at 07:55PM | 2436 | 2063 | 667556314 | 07:55PM | 0.8298611 | 11.7591
July 12, 2020 at 07:57PM | 2437 | 2068 | 667679993 | 07:57PM | 0.83125 | 11.7876
July 12, 2020 at 07:59PM | 2436 | 2067 | 667803635 | 07:59PM | 0.8326389 | 11.7819
July 12, 2020 at 08:01PM | 2436 | 2068 | 667927213 | 08:01PM | 0.8340278 | 11.7876
July 12, 2020 at 08:03PM | 2448 | 2073 | 668050563 | 08:03PM | 0.8354167 | 11.8161
July 12, 2020 at 08:05PM | 2448 | 2076 | 668172456 | 08:05PM | 0.8368056 | 11.8332
July 12, 2020 at 08:07PM | 2454 | 2073 | 668295194
July 12, 2020 at 08:09PM | 2449 | 2069 | 668417593
July 12, 2020 at 08:11PM | 2455 | 2073 | 668540167
July 12, 2020 at 08:13PM | 2455 | 2075 | 668662853
July 12, 2020 at 08:15PM | 2458 | 2079 | 668785320
July 12, 2020 at 08:17PM | 2458 | 2074 | 668906964
July 12, 2020 at 08:19PM | 2454 | 2079 | 669028629
July 12, 2020 at 08:21PM | 2467 | 2079 | 669151109
July 12, 2020 at 08:23PM | 2469 | 2098 | 669272750
July 12, 2020 at 08:25PM | 2470 | 2082 | 669395387
July 12, 2020 at 08:27PM | 2473 | 2079 | 669520813
July 12, 2020 at 08:29PM | 2453 | 2085 | 669644533
July 12, 2020 at 08:31PM | 2480 | 2086 | 669768153
July 12, 2020 at 08:33PM | 2398 | 2086 | 669891521
July 12, 2020 at 08:35PM | 2479 | 2086 | 670014914
July 12, 2020 at 08:37PM | 2486 | 2087 | 670137295
July 12, 2020 at 08:40PM | 2479 | 2088 | 670261747
July 12, 2020 at 08:42PM | 2481 | 2085 | 670384119
July 12, 2020 at 08:44PM | 2485 | 2087 | 670510427
July 12, 2020 at 08:46PM | 2499 | 2090 | 670633898
July 12, 2020 at 08:48PM | 2501 | 2091 | 670757535
July 12, 2020 at 08:50PM | 2493 | 2090 | 670881180
July 12, 2020 at 08:52PM | 2511 | 2091 | 671006166
July 12, 2020 at 08:54PM | 2502 | 2091 | 671129567
July 12, 2020 at 08:56PM | 2512 | 2095 | 671253188
July 12, 2020 at 08:58PM | 2526 | 2088 | 671376860
July 12, 2020 at 09:00PM | 2515 | 2094 | 671500462
July 12, 2020 at 09:02PM | 2416 | 2094 | 671623766
July 12, 2020 at 09:04PM | 2518 | 2095 | 671745642
July 12, 2020 at 09:06PM | 2522 | 2094 | 671868142
July 12, 2020 at 09:08PM | 2529 | 2100 | 671990857
July 12, 2020 at 09:10PM | 2421 | 2098 | 672113374
July 12, 2020 at 09:12PM | 2521 | 2102 | 672236299
July 12, 2020 at 09:14PM | 2523 | 2101 | 672358765
July 12, 2020 at 09:16PM | 2539 | 2099 | 672480298
July 12, 2020 at 09:18PM | 2535 | 2100 | 672602877
July 12, 2020 at 09:20PM | 2539 | 2102 | 672725454
July 12, 2020 at 09:22PM | 2543 | 2104 | 672848017
July 12, 2020 at 09:24PM | 2549 | 2105 | 672970578
July 12, 2020 at 09:26PM | 2546 | 2106 | 673093327
July 12, 2020 at 09:28PM | 2557 | 2110 | 673215760
July 12, 2020 at 09:30PM | 2555 | 2110 | 673338831
July 12, 2020 at 09:32PM | 2551 | 2108 | 673461176
July 12, 2020 at 09:34PM | 2547 | 2108 | 673583985
July 12, 2020 at 09:36PM | 2559 | 2113 | 673706523
July 12, 2020 at 09:38PM | 2559 | 2112 | 673829250
July 12, 2020 at 09:40PM | 2559 | 2114 | 673950754
July 12, 2020 at 09:42PM | 2559 | 2113 | 674075122
July 12, 2020 at 09:44PM | 2581 | 2114 | 674198676
July 12, 2020 at 09:47PM | 2577 | 2114 | 674322375
July 12, 2020 at 09:49PM | 2589 | 2115 | 674445656
July 12, 2020 at 09:51PM | 2587 | 2111 | 674569147
July 12, 2020 at 09:53PM | 2601 | 2116 | 674692609
July 12, 2020 at 09:55PM | 2593 | 2118 | 674814359
July 12, 2020 at 09:57PM | 2602 | 2134 | 674936948
July 12, 2020 at 09:59PM | 2599 | 2116 | 675059840
July 12, 2020 at 10:01PM | 2601 | 2118 | 675181092
July 12, 2020 at 10:03PM | 2610 | 2121 | 675302806
July 12, 2020 at 10:05PM | 2607 | 2124 | 675425523
July 12, 2020 at 10:07PM | 2624 | 2126 | 675548210
July 12, 2020 at 10:09PM | 2611 | 2124 | 675671100
July 12, 2020 at 10:11PM | 2623 | 2127 | 675793587
July 12, 2020 at 10:13PM | 2613 | 2126 | 675916262
July 12, 2020 at 10:15PM | 2624 | 2132 | 676038732
July 12, 2020 at 10:17PM | 2622 | 2122 | 676162430
July 12, 2020 at 10:19PM | 2455 | 2129 | 676282845
July 12, 2020 at 10:21PM | 2455 | 2126 | 676405430
July 12, 2020 at 10:23PM | 2640 | 2131 | 676528394
July 12, 2020 at 10:25PM | 2637 | 2131 | 676650837
July 12, 2020 at 10:27PM | 2459 | 2131 | 676773861
July 12, 2020 at 10:29PM | 2642 | 2134 | 676895298
July 12, 2020 at 10:31PM | 2653 | 2132 | 677017861
July 12, 2020 at 10:33PM | 2467 | 2137 | 677140502
July 12, 2020 at 10:35PM | 2649 | 2139 | 677263133
July 12, 2020 at 10:37PM | 2655 | 2140 | 677384760
July 12, 2020 at 10:39PM | 2466 | 2134 | 677506182
July 12, 2020 at 10:41PM | 2471 | 2139 | 677629025
July 12, 2020 at 10:43PM | 2663 | 2139 | 677751640
July 12, 2020 at 10:45PM | 2671 | 2139 | 677874461
July 12, 2020 at 10:47PM | 2674 | 2140 | 677997168
July 12, 2020 at 10:49PM | 2672 | 2141 | 678119612
July 12, 2020 at 10:51PM | 2624 | 2146 | 678241317
July 12, 2020 at 10:53PM | 2479 | 2143 | 678363749
July 12, 2020 at 10:55PM | 2480 | 2147 | 678488641
July 12, 2020 at 10:57PM | 2698 | 2145 | 678611242
July 12, 2020 at 10:59PM | 2691 | 2148 | 678734068
July 12, 2020 at 11:01PM | 2480 | 2148 | 678856676
July 12, 2020 at 11:03PM | 2688 | 2152 | 678979504
July 12, 2020 at 11:05PM | 2484 | 2152 | 679102098
July 12, 2020 at 11:07PM | 2724 | 2153 | 679223690
July 12, 2020 at 11:09PM | 2705 | 2151 | 679346215
July 12, 2020 at 11:11PM | 2714 | 2152 | 679468795
July 12, 2020 at 11:13PM | 2725 | 2153 | 679591378
July 12, 2020 at 11:15PM | 2491 | 2155 | 679713129
July 12, 2020 at 11:17PM | 2718 | 2155 | 679835802
July 12, 2020 at 11:19PM | 2733 | 2155 | 679958379
July 12, 2020 at 11:22PM | 2494 | 2153 | 680081285
July 12, 2020 at 11:24PM | 2738 | 2156 | 680203887
July 12, 2020 at 11:26PM | 2742 | 2156 | 680326474
July 12, 2020 at 11:28PM | 2495 | 2155 | 680449054
July 12, 2020 at 11:30PM | 2759 | 2159 | 680573455
July 12, 2020 at 11:32PM | 2762 | 2163 | 680696989
July 12, 2020 at 11:34PM | 2752 | 2161 | 680820311
July 12, 2020 at 11:36PM | 2767 | 2158 | 680944588
July 12, 2020 at 11:38PM | 2762 | 2166 | 681067138
July 12, 2020 at 11:40PM | 2779 | 2163 | 681189706
July 12, 2020 at 11:42PM | 2791 | 2167 | 681312189
July 12, 2020 at 11:44PM | 2779 | 2168 | 681434907
July 12, 2020 at 11:46PM | 2791 | 2167 | 681557479
July 12, 2020 at 11:48PM | 2811 | 2168 | 681681761
July 12, 2020 at 11:50PM | 2803 | 2171 | 681802448
July 12, 2020 at 11:52PM | 2811 | 2171 | 681926435
July 12, 2020 at 11:54PM | 2811 | 2171 | 682049768
July 12, 2020 at 11:56PM | 2818 | 2169 | 682173107
July 12, 2020 at 11:58PM | 2829 | 2174 | 682296661
July 13, 2020 at 12:00AM | 2837 | 2175 | 682418874
July 13, 2020 at 12:02AM | 2836 | 2172 | 682543139
July 13, 2020 at 12:04AM | 2840 | 2174 | 682665649
July 13, 2020 at 12:06AM | 2848 | 2175 | 682789720
July 13, 2020 at 12:08AM | 2852 | 2179 | 682913242
July 13, 2020 at 12:10AM | 2880 | 2182 | 683036464
July 13, 2020 at 12:12AM | 2527 | 2181 | 683159782
July 13, 2020 at 12:14AM | 2871 | 2179 | 683282057
July 13, 2020 at 12:16AM | 2866 | 2183 | 683404640
July 13, 2020 at 12:18AM | 2873 | 2192 | 683526979
July 13, 2020 at 12:20AM | 2886 | 2183 | 683649501
July 13, 2020 at 12:22AM | 2893 | 2188 | 683772042
July 13, 2020 at 12:25AM | 2896 | 2185 | 683894558
July 13, 2020 at 12:27AM | 2892 | 2188 | 684016846
July 13, 2020 at 12:29AM | 2907 | 2192 | 684139385
July 13, 2020 at 12:31AM | 2927 | 2192 | 684261930
July 13, 2020 at 12:33AM | 2551 | 2192 | 684384654
July 13, 2020 at 12:35AM | 2919 | 2194 | 684507136
July 13, 2020 at 12:37AM | 2933 | 2192 | 684629761
July 13, 2020 at 12:39AM | 2940 | 2196 | 684752302
July 13, 2020 at 12:41AM | 2960 | 2200 | 684874803
July 13, 2020 at 12:43AM | 2964 | 2201 | 684997123
July 13, 2020 at 12:45AM | 2974 | 2200 | 685119568
July 13, 2020 at 12:47AM | 2969 | 2204 | 685242026
July 13, 2020 at 12:49AM | 2964 | 2200 | 685364571
July 13, 2020 at 12:51AM | 2987 | 2201 | 685487226
July 13, 2020 at 12:51AM | 2673 | 2172 | 2150
July 13, 2020 at 12:53AM | 2693 | 2204 | 124426
July 13, 2020 at 12:55AM | 2702 | 2204 | 246956
July 13, 2020 at 12:57AM | 2717 | 2204 | 369450
July 13, 2020 at 12:59AM | 2729 | 2204 | 491939
July 13, 2020 at 01:01AM | 2747 | 2204 | 614455
July 13, 2020 at 01:03AM | 2781 | 2204 | 737175